## input
| Num oxygen = | 9
|  |  | n | z | x = z/2 | n*x | ΔHO=Mz+(clay) | ΔHof | First term eq. 14 | eq. 14 | k | first term in eq. 9 | first term eq. 9 | ΔHf,Ox | water correction term | ΔHof
Interlayer | K | K2O |  | 1 | 0.5 | 0 | 453 | -363.17 |  |  | 0.5 | 0 | -3394.37105 | -73.66233 | -16.07 | -3451.963
| Na | Na2O |  | 1 | 0.5 | 0 | 260 | -414.8 |  |  | 0.5 | 0 |  |  |  | -3435.893
| Ca | CaO |  | 2 | 1 | 0 | -71.22 | -634.92 |  |  | 1 | 0 |  |  | ΔHf,Ox - WCT
| Cs | Cs2O |  | 1 | 0.5 | 0 | 544.22 | -286.1856 |  |  | 0.5 | 0 |  |  | -57.59233
| Ba | BaO |  | 2 | 1 | 0 | 70.57 | -634.2944 |  |  | 1 | 0
| Sr | SrO |  | 2 | 1 | 0 | 15.35 | -592.036 |  |  | 1 | 0
| Li | Li2O |  | 1 | 0.5 | 0 | 14.24 | -597.93544 |  |  | 0.5 | 0
| Mn | MnO |  | 2 | 1 | 0 | -189.17 | -384.928 |  |  | 1 | 0
| Cu | CuO |  | 2 | 1 | 0 | -256.22 | -156.4816 |  |  | 1 | 0
| Co | CoO |  | 2 | 1 | 0 | -208.92 | -230.9568 |  |  | 1 | 0
| Ni | NiO |  | 2 | 1 | 0 | -215.73 | -239.7432 |  |  | 1 | 0
| Cd | CdO |  | 2 | 1 | 0 | -212.38 | -258.1528 |  |  | 1 | 0
| Zn | ZnO |  | 2 | 1 | 0 | -222.87 | -318.31872 |  |  | 1 | 0
| H3O |  |  | 1 | 0.5 | 0 | -310 |  |  |  | 0.5 | 0 |  |  |  | 4.184
| Al(III) | Al2O3 |  | 3 | 1.5 | 0 | -232.84 | -1675.7 |  |  | 0.5 | 0
| Rb | Rb2O |  | 1 | 0.5 | 0 | 522.89 | -338.904 |  |  | 0.5 | 0
| Mg | MgO |  | 2 | 1 | 0 | -147.25 | -601.6 |  |  | 1 | 0
| NH4 |  |  | 1 | 0.5 | 0 | 171.85 | -132.50728 |  |  | 0.5 | 0
SUM | [5 empty] | 0 |  |  | 0 | 0
Octohedral (M1) | Mg | MgO |  | 2 | 1 | 0 | -191.72 | -601.6 |  |  | 1 | 0
| Fe(II) | FeO | 0.78 | 2 | 1 | 0.78 | -230.79 | -272.04 | -180.0162 |  | 1 | -212.1912
| Al | Al2O3 | 0.11 | 3 | 1.5 | 0.165 | -251.75 | -1675.7 | -41.53875 |  | 0.5 | -92.1635
| Fe(III) | Fe2O3 | 0.11 | 3 | 1.5 | 0.165 | -290.79 | -826.23 | -47.98035 |  | 0.5 | -45.44265
| Li | Li2O |  | 1 | 0.5 | 0 | -108.79 | -597.93544 |  |  | 0.5 | 0
| Mn | MnO |  | 2 | 1 | 0 | -218.94 | -384.928 |  |  | 1 | 0
| Co | CoO |  | 2 | 1 | 0 | -208.92 | -230.9568 |  |  | 1 | 0
| Zn | ZnO |  | 2 | 1 | 0 | -242.78 | -318.31872 |  |  | 1 | 0
| Cr | Cr2O3 |  | 3 | 1.5 | 0 | -243.61 | -589.5256 |  |  | 0.5 | 0
| Ti | TiO2 |  | 4 | 2 | 0 | -291.05 | -866.088 |  |  | 1 | 0
SUM | [5 empty] | 1.11 |  |  | -242.8246
Octohedral (M2) | Mg | MgO |  | 2 | 1 | 0 | -191.72 | -601.6 |  |  | 1 | 0
| Fe(II) | FeO | 1.56 | 2 | 1 | 1.56 | -230.79 | -272.04 | -360.0324 |  | 1 | -424.3824
| Al | Al2O3 | 0.22 | 3 | 1.5 | 0.33 | -251.75 | -1675.7 | -83.0775 |  | 0.5 | -184.327
| Fe(III) | Fe2O3 | 0.22 | 3 | 1.5 | 0.33 | -290.79 | -826.23 | -95.9607 |  | 0.5 | -90.8853
| Li | Li2O |  | 1 | 0.5 | 0 | -108.79 | -597.93544 |  |  | 0.5 | 0
| Mn | MnO |  | 2 | 1 | 0 | -218.94 | -384.928 |  |  | 1 | 0
| Co | CoO |  | 2 | 1 | 0 | -208.92 | -230.9568 |  |  | 1 | 0
| Zn | ZnO |  | 2 | 1 | 0 | -242.78 | -318.31872 |  |  | 1 | 0
| Cr | Cr2O3 |  | 3 | 1.5 | 0 | -243.61 | -589.5256 |  |  | 0.5 | 0
| Ti | TiO2 |  | 4 | 2 | 0 | -291.05 | -866.088 |  |  | 1 | 0
SUM | [5 empty] | 2.22 |  |  | -242.8246 | -248.2205
Octohedral/Brucite (M3) | Mg | MgO |  | 2 | 1 | 0 | -191.72 | -601.6 |  |  | 1 | 0
| Fe(II) | FeO |  | 2 | 1 | 0 | -230.79 | -272.04 |  |  | 1 | 0
| Al | Al2O3 |  | 3 | 1.5 | 0 | -251.75 | -1675.7 |  |  | 0.5 | 0
| Fe(III) | Fe2O3 |  | 3 | 1.5 | 0 | -290.79 | -826.23 |  |  | 0.5 | 0
| Li | Li2O |  | 1 | 0.5 | 0 | -108.79 | -597.93544 |  |  | 0.5 | 0
| Mn | MnO |  | 2 | 1 | 0 | -218.94 | -384.928 |  |  | 1 | 0
| Co | CoO |  | 2 | 1 | 0 | -208.92 | -230.9568 |  |  | 1 | 0
| Zn | ZnO |  | 2 | 1 | 0 | -242.78 | -318.31872 |  |  | 1 | 0
| Cr | Cr2O3 |  | 3 | 1.5 | 0 | -243.61 | -589.5256 |  |  | 0.5 | 0
| Ti | TiO2 |  | 4 | 2 | 0 | -291.05 | -866.088 |  |  | 1 | 0
SUM | [5 empty] | 0 |  |  | 0 | 0
Brucite (M4) | Mg | MgO |  | 2 | 1 | 0 | -88.98 | -601.6 |  |  | 1 | 0
| Fe(II) | FeO |  | 2 | 1 | 0 | -216.99 | -272.04 |  |  | 1 | 0
| Al | Al2O3 |  | 3 | 1.5 | 0 | -229.05 | -1675.7 |  |  | 0.5 | 0
| Fe(III) | Fe2O3 |  | 3 | 1.5 | 0 | -288.99 | -826.23 |  |  | 0.5 | 0
| Li | Li2O |  | 1 | 0.5 | 0 | 66.34 | -597.93544 |  |  | 0.5 | 0
| Mn | MnO |  | 2 | 1 | 0 | -159.6 | -384.928 |  |  | 1 | 0
| Co | CoO |  | 2 | 1 | 0 | -187.6 | -230.9568 |  |  | 1 | 0
| Zn | ZnO |  | 2 | 1 | 0 | -242.78 | -318.31872 |  |  | 1 | 0
| Cr | Cr2O3 |  | 3 | 1.5 | 0 | -243.61 | -589.5256 |  |  | 0.5 | 0
| Ti | TiO2 |  | 4 | 2 | 0 | -291.05 | -866.088 |  |  | 1 | 0
SUM | [5 empty] | 0 |  |  | 0
Tetrahedral (T1) | Si | SiO2 | 0.67 | 4 | 2 | 1.34 | -285.33 | -910.7 | -382.3422 |  | 1 | -610.169
| Al | Al2O3 | 0.33 | 3 | 1.5 | 0.495 | -260.45 | -1675.7 | -128.92275 |  | 0.5 | -276.4905
| Fe(III) | Fe2O3 |  | 3 | 1.5 | 0 | -310 | -826.23 |  |  | 0.5 | 0
SUM | [5 empty] | 1.835 |  |  | -278.6185
Tetrahedral (T2) | Si | SiO2 | 0.67 | 4 | 2 | 1.34 | -285.33 | -910.7 | -382.3422 |  | 1 | -610.169
| Al | Al2O3 | 0.33 | 3 | 1.5 | 0.495 | -260.45 | -1675.7 | -128.92275 |  | 0.5 | -276.4905
| Fe(III) | Fe2O3 |  | 3 | 1.5 | 0 | -310 | -826.23 |  |  | 0.5 | 0
SUM | [5 empty] | 1.835 |  |  | -278.6185 |  |  |  | water correction term
Hydrogen | Hi | H2O | 0.5 | 1 | 0.5 | 0.25 | -249.58 | -285.83 | -62.395 |  | 1 | -142.915 | -18.125
| Hd | H2O | 0 | 1 | 0.5 | 0 | -311.98 | -285.83 | 0 |  | 1 | 0 | 0
| He | H2O | 1.5 | 1 | 0.5 | 0.75 | -287.2 | -285.83 | -215.4 |  | 1 | -428.745 | 2.055
SUM | [5 empty] | 1 |  |  | -277.795 |  |  | -3394.37105 | -16.07
SUM | [5 empty] | 9

## site Mtx
I | 0 | 0 | 0 | 0 | 0 | 0 | 0 | 0 | 0 | 0
M1 | -242.8246 | -242.8246 | -242.8246 | -242.8246 | -242.8246 | -242.8246 | -242.8246 | -242.8246 | -242.8246 | -242.8246
M2 | -248.2205 | -248.2205 | -248.2205 | -248.2205 | -248.2205 | -248.2205 | -248.2205 | -248.2205 | -248.2205 | -248.2205
M3 | 0 | 0 | 0 | 0 | 0 | 0 | 0 | 0 | 0 | 0
M4 | 0 | 0 | 0 | 0 | 0 | 0 | 0 | 0 | 0 | 0
T1 | -278.6185 | -278.6185 | -278.6185 | -278.6185 | -278.6185 | -278.6185 | -278.6185 | -278.6185 | -278.6185 | -278.6185
T2 | -278.6185 | -278.6185 | -278.6185 | -278.6185 | -278.6185 | -278.6185 | -278.6185 | -278.6185 | -278.6185 | -278.6185
Hi | -249.58 | -249.58 | -249.58 | -249.58 | -249.58 | -249.58 | -249.58 | -249.58 | -249.58 | -249.58
Hb | -311.98 | -311.98 | -311.98 | -311.98 | -311.98 | -311.98 | -311.98 | -311.98 | -311.98 | -311.98
He | -287.2 | -287.2 | -287.2 | -287.2 | -287.2 | -287.2 | -287.2 | -287.2 | -287.2 | -287.2
| I | M1 | M2 | M3 | M4 | T1 | T2 | Hi | Hb | He
| 0 | -242.8246 | -248.2205 | 0 | 0 | -278.6185 | -278.6185 | -249.58 | -311.98 | -287.2
| 0 | -242.8246 | -248.2205 | 0 | 0 | -278.6185 | -278.6185 | -249.58 | -311.98 | -287.2
| 0 | -242.8246 | -248.2205 | 0 | 0 | -278.6185 | -278.6185 | -249.58 | -311.98 | -287.2
| 0 | -242.8246 | -248.2205 | 0 | 0 | -278.6185 | -278.6185 | -249.58 | -311.98 | -287.2
| 0 | -242.8246 | -248.2205 | 0 | 0 | -278.6185 | -278.6185 | -249.58 | -311.98 | -287.2
| 0 | -242.8246 | -248.2205 | 0 | 0 | -278.6185 | -278.6185 | -249.58 | -311.98 | -287.2
| 0 | -242.8246 | -248.2205 | 0 | 0 | -278.6185 | -278.6185 | -249.58 | -311.98 | -287.2
| 0 | -242.8246 | -248.2205 | 0 | 0 | -278.6185 | -278.6185 | -249.58 | -311.98 | -287.2
| 0 | -242.8246 | -248.2205 | 0 | 0 | -278.6185 | -278.6185 | -249.58 | -311.98 | -287.2
| 0 | -242.8246 | -248.2205 | 0 | 0 | -278.6185 | -278.6185 | -249.58 | -311.98 | -287.2
| I | M1 | M2 | M3 | M4 | T1 | T2 | Hi | Hb | He
I | 0 | 0 | 0 | 0 | 0 | 278.6185 | 278.6185 | 0 | 0 | 0
M1 | 0 | 0 | 5.395925 | 0 | 0 | 35.79391 | 35.79391 | 6.755405 | 0 | 44.37541
M2 | 0 | 5.395925 | 0 | 0 | 0 | 30.39798 | 30.39798 | 1.359481 | 0 | 38.97948
M3 | 0 | 242.8246 | 0 | 0 | 0 | 0 | 0 | 0 | 311.98 | 0
M4 | 0 | 242.8246 | 0 | 0 | 0 | 0 | 0 | 0 | 311.98 | 0
T1 | 278.6185 | 35.79391 | 30.39798 | 0 | 0 | 0 | 0 | 0 | 33.3615 | 8.581499
T2 | 278.6185 | 35.79391 | 30.39798 | 0 | 0 | 0 | 0 | 0 | 33.3615 | 8.581499
Hi | 0 | 6.755405 | 1.359481 | 0 | 0 | 0 | 0 | 0 | 0 | 0
Hb | 0 | 69.15541 | 0 | 311.98 | 311.98 | 33.3615 | 33.3615 | 0 | 0 | 0
He | 0 | 44.37541 | 38.97948 | 0 | 0 | 8.581499 | 8.581499 | 0 | 0 | 0
I | 0 | 0 | 0 | 0 | 0 | 0 | 0 | 0 | 0 | 0
M1 | 1.11 | 1.11 | 1.11 | 1.11 | 1.11 | 1.11 | 1.11 | 1.11 | 1.11 | 1.11
M2 | 2.22 | 2.22 | 2.22 | 2.22 | 2.22 | 2.22 | 2.22 | 2.22 | 2.22 | 2.22
M3 | 0 | 0 | 0 | 0 | 0 | 0 | 0 | 0 | 0 | 0
M4 | 0 | 0 | 0 | 0 | 0 | 0 | 0 | 0 | 0 | 0
T1 | 1.835 | 1.835 | 1.835 | 1.835 | 1.835 | 1.835 | 1.835 | 1.835 | 1.835 | 1.835
T2 | 1.835 | 1.835 | 1.835 | 1.835 | 1.835 | 1.835 | 1.835 | 1.835 | 1.835 | 1.835
Hi | 0.5 | 0.5 | 0.5 | 0.5 | 0.5 | 0.5 | 0.5 | 0.5 | 0.5 | 0.5
Hb | 0 | 0 | 0 | 0 | 0 | 0 | 0 | 0 | 0 | 0
He | 1.5 | 1.5 | 1.5 | 1.5 | 1.5 | 1.5 | 1.5 | 1.5 | 1.5 | 1.5
| I | M1 | M2 | M3 | M4 | T1 | T2 | Hi | Hb | He
| 0 | 1.11 | 2.22 | 0 | 0 | 1.835 | 1.835 | 0.5 | 0 | 1.5
| 0 | 1.11 | 2.22 | 0 | 0 | 1.835 | 1.835 | 0.5 | 0 | 1.5
| 0 | 1.11 | 2.22 | 0 | 0 | 1.835 | 1.835 | 0.5 | 0 | 1.5
| 0 | 1.11 | 2.22 | 0 | 0 | 1.835 | 1.835 | 0.5 | 0 | 1.5
| 0 | 1.11 | 2.22 | 0 | 0 | 1.835 | 1.835 | 0.5 | 0 | 1.5
| 0 | 1.11 | 2.22 | 0 | 0 | 1.835 | 1.835 | 0.5 | 0 | 1.5
| 0 | 1.11 | 2.22 | 0 | 0 | 1.835 | 1.835 | 0.5 | 0 | 1.5
| 0 | 1.11 | 2.22 | 0 | 0 | 1.835 | 1.835 | 0.5 | 0 | 1.5
| 0 | 1.11 | 2.22 | 0 | 0 | 1.835 | 1.835 | 0.5 | 0 | 1.5
| 0 | 1.11 | 2.22 | 0 | 0 | 1.835 | 1.835 | 0.5 | 0 | 1.5
| I | M1 | M2 | M3 | M4 | T1 | T2 | Hi | Hb | He
I | 0 | 0 | 0 | 0 | 0 | 0 | 0 | 0 | 0 | 0
M1 | 0 | 1.2321 | 2.4642 | 0 | 0 | 2.03685 | 2.03685 | 0.555 | 0 | 1.665
M2 | 0 | 2.4642 | 4.9284 | 0 | 0 | 4.0737 | 4.0737 | 1.11 | 0 | 3.33
M3 | 0 | 0 | 0 | 0 | 0 | 0 | 0 | 0 | 0 | 0
M4 | 0 | 0 | 0 | 0 | 0 | 0 | 0 | 0 | 0 | 0
T1 | 0 | 2.03685 | 4.0737 | 0 | 0 | 3.367225 | 3.367225 | 0.9175 | 0 | 2.7525
T2 | 0 | 2.03685 | 4.0737 | 0 | 0 | 3.367225 | 3.367225 | 0.9175 | 0 | 2.7525
Hi | 0 | 0.555 | 1.11 | 0 | 0 | 0.9175 | 0.9175 | 0.25 | 0 | 0.75
Hb | 0 | 0 | 0 | 0 | 0 | 0 | 0 | 0 | 0 | 0
He | 0 | 1.665 | 3.33 | 0 | 0 | 2.7525 | 2.7525 | 0.75 | 0 | 2.25
| I | M1 | M2 | M3 | M4 | T1 | T2 | Hi | Hb | He
I | 0 | 0 | 0 | 0 | 0 | 0 | 0 | 0 | 0 | 0 | 0
M1 | 0 | 0 | 13.29664 | 0 | 0 | 72.906819 | 72.906819 | 3.74925 | 0 | 73.88505 | 236.7446
M2 | 0 | 13.29664 | 0 | 0 | 0 | 123.8323 | 123.8323 | 1.509024 | 0 | 129.8017 | 392.2719
M3 | 0 | 0 | 0 | 0 | 0 | 0 | 0 | 0 | 0 | 0 | 0
M4 | 0 | 0 | 0 | 0 | 0 | 0 | 0 | 0 | 0 | 0 | 0
T1 | 0 | 72.906819 | 123.8323 | 0 | 0 | 0 | 0 | 0 | 0 | 23.620575 | 220.3597
T2 | 0 | 72.906819 | 123.8323 | 0 | 0 | 0 | 0 | 0 | 0 | 23.620575 | 220.3597
Hi | 0 | 3.74925 | 1.509024 | 0 | 0 | 0 | 0 | 0 | 0 | 0 | 5.258274
Hb | 0 | 0 | 0 | 0 | 0 | 0 | 0 | 0 | 0 | 0 | 0
He | 0 | 73.88505 | 129.8017 | 0 | 0 | 23.620575 | 23.620575 | 0 | 0 | 0 | 250.9279
-73.66233

## I mix
ΔHO=Mz+(clay)
K | 453 | 453 | 453 | 453 | 453 | 453 | 453 | 453 | 453 | 453 | 453 | 453 | 453 | 453 | 453 | 453 | 453 | 453
Na | 260 | 260 | 260 | 260 | 260 | 260 | 260 | 260 | 260 | 260 | 260 | 260 | 260 | 260 | 260 | 260 | 260 | 260
Ca | -71.22 | -71.22 | -71.22 | -71.22 | -71.22 | -71.22 | -71.22 | -71.22 | -71.22 | -71.22 | -71.22 | -71.22 | -71.22 | -71.22 | -71.22 | -71.22 | -71.22 | -71.22
Cs | 544.22 | 544.22 | 544.22 | 544.22 | 544.22 | 544.22 | 544.22 | 544.22 | 544.22 | 544.22 | 544.22 | 544.22 | 544.22 | 544.22 | 544.22 | 544.22 | 544.22 | 544.22
Ba | 70.57 | 70.57 | 70.57 | 70.57 | 70.57 | 70.57 | 70.57 | 70.57 | 70.57 | 70.57 | 70.57 | 70.57 | 70.57 | 70.57 | 70.57 | 70.57 | 70.57 | 70.57
Sr | 15.35 | 15.35 | 15.35 | 15.35 | 15.35 | 15.35 | 15.35 | 15.35 | 15.35 | 15.35 | 15.35 | 15.35 | 15.35 | 15.35 | 15.35 | 15.35 | 15.35 | 15.35
Li | 14.24 | 14.24 | 14.24 | 14.24 | 14.24 | 14.24 | 14.24 | 14.24 | 14.24 | 14.24 | 14.24 | 14.24 | 14.24 | 14.24 | 14.24 | 14.24 | 14.24 | 14.24
Mn | -189.17 | -189.17 | -189.17 | -189.17 | -189.17 | -189.17 | -189.17 | -189.17 | -189.17 | -189.17 | -189.17 | -189.17 | -189.17 | -189.17 | -189.17 | -189.17 | -189.17 | -189.17
Cu | -256.22 | -256.22 | -256.22 | -256.22 | -256.22 | -256.22 | -256.22 | -256.22 | -256.22 | -256.22 | -256.22 | -256.22 | -256.22 | -256.22 | -256.22 | -256.22 | -256.22 | -256.22
Co | -208.92 | -208.92 | -208.92 | -208.92 | -208.92 | -208.92 | -208.92 | -208.92 | -208.92 | -208.92 | -208.92 | -208.92 | -208.92 | -208.92 | -208.92 | -208.92 | -208.92 | -208.92
Ni | -215.73 | -215.73 | -215.73 | -215.73 | -215.73 | -215.73 | -215.73 | -215.73 | -215.73 | -215.73 | -215.73 | -215.73 | -215.73 | -215.73 | -215.73 | -215.73 | -215.73 | -215.73
Cd | -212.38 | -212.38 | -212.38 | -212.38 | -212.38 | -212.38 | -212.38 | -212.38 | -212.38 | -212.38 | -212.38 | -212.38 | -212.38 | -212.38 | -212.38 | -212.38 | -212.38 | -212.38
Zn | -222.87 | -222.87 | -222.87 | -222.87 | -222.87 | -222.87 | -222.87 | -222.87 | -222.87 | -222.87 | -222.87 | -222.87 | -222.87 | -222.87 | -222.87 | -222.87 | -222.87 | -222.87
H3O | -310 | -310 | -310 | -310 | -310 | -310 | -310 | -310 | -310 | -310 | -310 | -310 | -310 | -310 | -310 | -310 | -310 | -310
Al(III) | -232.84 | -232.84 | -232.84 | -232.84 | -232.84 | -232.84 | -232.84 | -232.84 | -232.84 | -232.84 | -232.84 | -232.84 | -232.84 | -232.84 | -232.84 | -232.84 | -232.84 | -232.84
Rb | 522.89 | 522.89 | 522.89 | 522.89 | 522.89 | 522.89 | 522.89 | 522.89 | 522.89 | 522.89 | 522.89 | 522.89 | 522.89 | 522.89 | 522.89 | 522.89 | 522.89 | 522.89
Mg | -147.25 | -147.25 | -147.25 | -147.25 | -147.25 | -147.25 | -147.25 | -147.25 | -147.25 | -147.25 | -147.25 | -147.25 | -147.25 | -147.25 | -147.25 | -147.25 | -147.25 | -147.25
NH4 | 171.85 | 171.85 | 171.85 | 171.85 | 171.85 | 171.85 | 171.85 | 171.85 | 171.85 | 171.85 | 171.85 | 171.85 | 171.85 | 171.85 | 171.85 | 171.85 | 171.85 | 171.85
| K | Na | Ca | Cs | Ba | Sr | Li | Mn | Cu | Co | Ni | Cd | Zn | H3O | Al(III) | Rb | Mg | NH4
| 453 | 260 | -71.22 | 544.22 | 70.57 | 15.35 | 14.24 | -189.17 | -256.22 | -208.92 | -215.73 | -212.38 | -222.87 | -310 | -232.84 | 522.89 | -147.25 | 171.85
| 453 | 260 | -71.22 | 544.22 | 70.57 | 15.35 | 14.24 | -189.17 | -256.22 | -208.92 | -215.73 | -212.38 | -222.87 | -310 | -232.84 | 522.89 | -147.25 | 171.85
| 453 | 260 | -71.22 | 544.22 | 70.57 | 15.35 | 14.24 | -189.17 | -256.22 | -208.92 | -215.73 | -212.38 | -222.87 | -310 | -232.84 | 522.89 | -147.25 | 171.85
| 453 | 260 | -71.22 | 544.22 | 70.57 | 15.35 | 14.24 | -189.17 | -256.22 | -208.92 | -215.73 | -212.38 | -222.87 | -310 | -232.84 | 522.89 | -147.25 | 171.85
| 453 | 260 | -71.22 | 544.22 | 70.57 | 15.35 | 14.24 | -189.17 | -256.22 | -208.92 | -215.73 | -212.38 | -222.87 | -310 | -232.84 | 522.89 | -147.25 | 171.85
| 453 | 260 | -71.22 | 544.22 | 70.57 | 15.35 | 14.24 | -189.17 | -256.22 | -208.92 | -215.73 | -212.38 | -222.87 | -310 | -232.84 | 522.89 | -147.25 | 171.85
| 453 | 260 | -71.22 | 544.22 | 70.57 | 15.35 | 14.24 | -189.17 | -256.22 | -208.92 | -215.73 | -212.38 | -222.87 | -310 | -232.84 | 522.89 | -147.25 | 171.85
| 453 | 260 | -71.22 | 544.22 | 70.57 | 15.35 | 14.24 | -189.17 | -256.22 | -208.92 | -215.73 | -212.38 | -222.87 | -310 | -232.84 | 522.89 | -147.25 | 171.85
| 453 | 260 | -71.22 | 544.22 | 70.57 | 15.35 | 14.24 | -189.17 | -256.22 | -208.92 | -215.73 | -212.38 | -222.87 | -310 | -232.84 | 522.89 | -147.25 | 171.85
| 453 | 260 | -71.22 | 544.22 | 70.57 | 15.35 | 14.24 | -189.17 | -256.22 | -208.92 | -215.73 | -212.38 | -222.87 | -310 | -232.84 | 522.89 | -147.25 | 171.85
| 453 | 260 | -71.22 | 544.22 | 70.57 | 15.35 | 14.24 | -189.17 | -256.22 | -208.92 | -215.73 | -212.38 | -222.87 | -310 | -232.84 | 522.89 | -147.25 | 171.85
| 453 | 260 | -71.22 | 544.22 | 70.57 | 15.35 | 14.24 | -189.17 | -256.22 | -208.92 | -215.73 | -212.38 | -222.87 | -310 | -232.84 | 522.89 | -147.25 | 171.85
| 453 | 260 | -71.22 | 544.22 | 70.57 | 15.35 | 14.24 | -189.17 | -256.22 | -208.92 | -215.73 | -212.38 | -222.87 | -310 | -232.84 | 522.89 | -147.25 | 171.85
| 453 | 260 | -71.22 | 544.22 | 70.57 | 15.35 | 14.24 | -189.17 | -256.22 | -208.92 | -215.73 | -212.38 | -222.87 | -310 | -232.84 | 522.89 | -147.25 | 171.85
| 453 | 260 | -71.22 | 544.22 | 70.57 | 15.35 | 14.24 | -189.17 | -256.22 | -208.92 | -215.73 | -212.38 | -222.87 | -310 | -232.84 | 522.89 | -147.25 | 171.85
| 453 | 260 | -71.22 | 544.22 | 70.57 | 15.35 | 14.24 | -189.17 | -256.22 | -208.92 | -215.73 | -212.38 | -222.87 | -310 | -232.84 | 522.89 | -147.25 | 171.85
| 453 | 260 | -71.22 | 544.22 | 70.57 | 15.35 | 14.24 | -189.17 | -256.22 | -208.92 | -215.73 | -212.38 | -222.87 | -310 | -232.84 | 522.89 | -147.25 | 171.85
| 453 | 260 | -71.22 | 544.22 | 70.57 | 15.35 | 14.24 | -189.17 | -256.22 | -208.92 | -215.73 | -212.38 | -222.87 | -310 | -232.84 | 522.89 | -147.25 | 171.85
| K | Na | Ca | Cs | Ba | Sr | Li | Mn | Cu | Co | Ni | Cd | Zn | H3O | Al(III) | Rb | Mg | NH4
K | 0 | 193 | 524.22 | 91.22 | 382.43 | 437.65 | 438.76 | 642.17 | 709.22 | 661.92 | 668.73 | 665.38 | 675.87 | 763 | 685.84 | 69.89 | 600.25 | 281.15
Na | 193 | 0 | 331.22 | 284.22 | 189.43 | 244.65 | 245.76 | 449.17 | 516.22 | 468.92 | 475.73 | 472.38 | 482.87 | 570 | 492.84 | 262.89 | 407.25 | 88.15
Ca | 524.22 | 331.22 | 0 | 615.44 | 141.79 | 86.57 | 85.46 | 117.95 | 185 | 137.7 | 144.51 | 141.16 | 151.65 | 238.78 | 161.62 | 594.11 | 76.03 | 243.07
Cs | 91.22 | 284.22 | 615.44 | 0 | 473.65 | 528.87 | 529.98 | 733.39 | 800.44 | 753.14 | 759.95 | 756.6 | 767.09 | 854.22 | 777.06 | 21.33 | 691.47 | 372.37
Ba | 382.43 | 189.43 | 141.79 | 473.65 | 0 | 55.22 | 56.33 | 259.74 | 326.79 | 279.49 | 286.3 | 282.95 | 293.44 | 380.57 | 303.41 | 452.32 | 217.82 | 101.28
Sr | 437.65 | 244.65 | 86.57 | 528.87 | 55.22 | 0 | 1.11 | 204.52 | 271.57 | 224.27 | 231.08 | 227.73 | 238.22 | 325.35 | 248.19 | 507.54 | 162.6 | 156.5
Li | 438.76 | 245.76 | 85.46 | 529.98 | 56.33 | 1.11 | 0 | 203.41 | 270.46 | 223.16 | 229.97 | 226.62 | 237.11 | 324.24 | 247.08 | 508.65 | 161.49 | 157.61
Mn | 642.17 | 449.17 | 117.95 | 733.39 | 259.74 | 204.52 | 203.41 | 0 | 67.05 | 19.75 | 26.56 | 23.21 | 33.7 | 120.83 | 43.67 | 712.06 | 41.92 | 361.02
Cu | 709.22 | 516.22 | 185 | 800.44 | 326.79 | 271.57 | 270.46 | 67.05 | 0 | 47.3 | 40.49 | 43.84 | 33.35 | 53.78 | 23.38 | 779.11 | 108.97 | 428.07
Co | 661.92 | 468.92 | 137.7 | 753.14 | 279.49 | 224.27 | 223.16 | 19.75 | 47.3 | 0 | 6.81 | 3.46 | 13.95 | 101.08 | 23.92 | 731.81 | 61.67 | 380.77
Ni | 668.73 | 475.73 | 144.51 | 759.95 | 286.3 | 231.08 | 229.97 | 26.56 | 40.49 | 6.81 | 0 | 3.35 | 7.14 | 94.27 | 17.11 | 738.62 | 68.48 | 387.58
Cd | 665.38 | 472.38 | 141.16 | 756.6 | 282.95 | 227.73 | 226.62 | 23.21 | 43.84 | 3.46 | 3.35 | 0 | 10.49 | 97.62 | 20.46 | 735.27 | 65.13 | 384.23
Zn | 675.87 | 482.87 | 151.65 | 767.09 | 293.44 | 238.22 | 237.11 | 33.7 | 33.35 | 13.95 | 7.14 | 10.49 | 0 | 87.13 | 9.97 | 745.76 | 75.62 | 394.72
H3O | 763 | 570 | 238.78 | 854.22 | 380.57 | 325.35 | 324.24 | 120.83 | 53.78 | 101.08 | 94.27 | 97.62 | 87.13 | 0 | 77.16 | 832.89 | 162.75 | 481.85
Al(III) | 685.84 | 492.84 | 161.62 | 777.06 | 303.41 | 248.19 | 247.08 | 43.67 | 23.38 | 23.92 | 17.11 | 20.46 | 9.97 | 77.16 | 0 | 755.73 | 85.59 | 404.69
Rb | 69.89 | 262.89 | 594.11 | 21.33 | 452.32 | 507.54 | 508.65 | 712.06 | 779.11 | 731.81 | 738.62 | 735.27 | 745.76 | 832.89 | 755.73 | 0 | 670.14 | 351.04
Mg | 600.25 | 407.25 | 76.03 | 691.47 | 217.82 | 162.6 | 161.49 | 41.92 | 108.97 | 61.67 | 68.48 | 65.13 | 75.62 | 162.75 | 85.59 | 670.14 | 0 | 319.1
NH4 | 281.15 | 88.15 | 243.07 | 372.37 | 101.28 | 156.5 | 157.61 | 361.02 | 428.07 | 380.77 | 387.58 | 384.23 | 394.72 | 481.85 | 404.69 | 351.04 | 319.1 | 0
n*x
K | 0 | 0 | 0 | 0 | 0 | 0 | 0 | 0 | 0 | 0 | 0 | 0 | 0 | 0 | 0 | 0 | 0 | 0
Na | 0 | 0 | 0 | 0 | 0 | 0 | 0 | 0 | 0 | 0 | 0 | 0 | 0 | 0 | 0 | 0 | 0 | 0
Ca | 0 | 0 | 0 | 0 | 0 | 0 | 0 | 0 | 0 | 0 | 0 | 0 | 0 | 0 | 0 | 0 | 0 | 0
Cs | 0 | 0 | 0 | 0 | 0 | 0 | 0 | 0 | 0 | 0 | 0 | 0 | 0 | 0 | 0 | 0 | 0 | 0
Ba | 0 | 0 | 0 | 0 | 0 | 0 | 0 | 0 | 0 | 0 | 0 | 0 | 0 | 0 | 0 | 0 | 0 | 0
Sr | 0 | 0 | 0 | 0 | 0 | 0 | 0 | 0 | 0 | 0 | 0 | 0 | 0 | 0 | 0 | 0 | 0 | 0
Li | 0 | 0 | 0 | 0 | 0 | 0 | 0 | 0 | 0 | 0 | 0 | 0 | 0 | 0 | 0 | 0 | 0 | 0
Mn | 0 | 0 | 0 | 0 | 0 | 0 | 0 | 0 | 0 | 0 | 0 | 0 | 0 | 0 | 0 | 0 | 0 | 0
Cu | 0 | 0 | 0 | 0 | 0 | 0 | 0 | 0 | 0 | 0 | 0 | 0 | 0 | 0 | 0 | 0 | 0 | 0
Co | 0 | 0 | 0 | 0 | 0 | 0 | 0 | 0 | 0 | 0 | 0 | 0 | 0 | 0 | 0 | 0 | 0 | 0
Ni | 0 | 0 | 0 | 0 | 0 | 0 | 0 | 0 | 0 | 0 | 0 | 0 | 0 | 0 | 0 | 0 | 0 | 0
Cd | 0 | 0 | 0 | 0 | 0 | 0 | 0 | 0 | 0 | 0 | 0 | 0 | 0 | 0 | 0 | 0 | 0 | 0
Zn | 0 | 0 | 0 | 0 | 0 | 0 | 0 | 0 | 0 | 0 | 0 | 0 | 0 | 0 | 0 | 0 | 0 | 0
H3O | 0 | 0 | 0 | 0 | 0 | 0 | 0 | 0 | 0 | 0 | 0 | 0 | 0 | 0 | 0 | 0 | 0 | 0
Al(III) | 0 | 0 | 0 | 0 | 0 | 0 | 0 | 0 | 0 | 0 | 0 | 0 | 0 | 0 | 0 | 0 | 0 | 0
Rb | 0 | 0 | 0 | 0 | 0 | 0 | 0 | 0 | 0 | 0 | 0 | 0 | 0 | 0 | 0 | 0 | 0 | 0
Mg | 0 | 0 | 0 | 0 | 0 | 0 | 0 | 0 | 0 | 0 | 0 | 0 | 0 | 0 | 0 | 0 | 0 | 0
NH4 | 0 | 0 | 0 | 0 | 0 | 0 | 0 | 0 | 0 | 0 | 0 | 0 | 0 | 0 | 0 | 0 | 0 | 0
| K | Na | Ca | Cs | Ba | Sr | Li | Mn | Cu | Co | Ni | Cd | Zn | H3O | Al(III) | Rb | Mg | NH4
| 0 | 0 | 0 | 0 | 0 | 0 | 0 | 0 | 0 | 0 | 0 | 0 | 0 | 0 | 0 | 0 | 0 | 0
| 0 | 0 | 0 | 0 | 0 | 0 | 0 | 0 | 0 | 0 | 0 | 0 | 0 | 0 | 0 | 0 | 0 | 0
| 0 | 0 | 0 | 0 | 0 | 0 | 0 | 0 | 0 | 0 | 0 | 0 | 0 | 0 | 0 | 0 | 0 | 0
| 0 | 0 | 0 | 0 | 0 | 0 | 0 | 0 | 0 | 0 | 0 | 0 | 0 | 0 | 0 | 0 | 0 | 0
| 0 | 0 | 0 | 0 | 0 | 0 | 0 | 0 | 0 | 0 | 0 | 0 | 0 | 0 | 0 | 0 | 0 | 0
| 0 | 0 | 0 | 0 | 0 | 0 | 0 | 0 | 0 | 0 | 0 | 0 | 0 | 0 | 0 | 0 | 0 | 0
| 0 | 0 | 0 | 0 | 0 | 0 | 0 | 0 | 0 | 0 | 0 | 0 | 0 | 0 | 0 | 0 | 0 | 0
| 0 | 0 | 0 | 0 | 0 | 0 | 0 | 0 | 0 | 0 | 0 | 0 | 0 | 0 | 0 | 0 | 0 | 0
| 0 | 0 | 0 | 0 | 0 | 0 | 0 | 0 | 0 | 0 | 0 | 0 | 0 | 0 | 0 | 0 | 0 | 0
| 0 | 0 | 0 | 0 | 0 | 0 | 0 | 0 | 0 | 0 | 0 | 0 | 0 | 0 | 0 | 0 | 0 | 0
| 0 | 0 | 0 | 0 | 0 | 0 | 0 | 0 | 0 | 0 | 0 | 0 | 0 | 0 | 0 | 0 | 0 | 0
| 0 | 0 | 0 | 0 | 0 | 0 | 0 | 0 | 0 | 0 | 0 | 0 | 0 | 0 | 0 | 0 | 0 | 0
| 0 | 0 | 0 | 0 | 0 | 0 | 0 | 0 | 0 | 0 | 0 | 0 | 0 | 0 | 0 | 0 | 0 | 0
| 0 | 0 | 0 | 0 | 0 | 0 | 0 | 0 | 0 | 0 | 0 | 0 | 0 | 0 | 0 | 0 | 0 | 0
| 0 | 0 | 0 | 0 | 0 | 0 | 0 | 0 | 0 | 0 | 0 | 0 | 0 | 0 | 0 | 0 | 0 | 0
| 0 | 0 | 0 | 0 | 0 | 0 | 0 | 0 | 0 | 0 | 0 | 0 | 0 | 0 | 0 | 0 | 0 | 0
| 0 | 0 | 0 | 0 | 0 | 0 | 0 | 0 | 0 | 0 | 0 | 0 | 0 | 0 | 0 | 0 | 0 | 0
| 0 | 0 | 0 | 0 | 0 | 0 | 0 | 0 | 0 | 0 | 0 | 0 | 0 | 0 | 0 | 0 | 0 | 0
| K | Na | Ca | Cs | Ba | Sr | Li | Mn | Cu | Co | Ni | Cd | Zn | H3O | Al(III) | Rb | Mg | NH4
K | 0 | 0 | 0 | 0 | 0 | 0 | 0 | 0 | 0 | 0 | 0 | 0 | 0 | 0 | 0 | 0 | 0 | 0
Na | 0 | 0 | 0 | 0 | 0 | 0 | 0 | 0 | 0 | 0 | 0 | 0 | 0 | 0 | 0 | 0 | 0 | 0
Ca | 0 | 0 | 0 | 0 | 0 | 0 | 0 | 0 | 0 | 0 | 0 | 0 | 0 | 0 | 0 | 0 | 0 | 0
Cs | 0 | 0 | 0 | 0 | 0 | 0 | 0 | 0 | 0 | 0 | 0 | 0 | 0 | 0 | 0 | 0 | 0 | 0
Ba | 0 | 0 | 0 | 0 | 0 | 0 | 0 | 0 | 0 | 0 | 0 | 0 | 0 | 0 | 0 | 0 | 0 | 0
Sr | 0 | 0 | 0 | 0 | 0 | 0 | 0 | 0 | 0 | 0 | 0 | 0 | 0 | 0 | 0 | 0 | 0 | 0
Li | 0 | 0 | 0 | 0 | 0 | 0 | 0 | 0 | 0 | 0 | 0 | 0 | 0 | 0 | 0 | 0 | 0 | 0
Mn | 0 | 0 | 0 | 0 | 0 | 0 | 0 | 0 | 0 | 0 | 0 | 0 | 0 | 0 | 0 | 0 | 0 | 0
Cu | 0 | 0 | 0 | 0 | 0 | 0 | 0 | 0 | 0 | 0 | 0 | 0 | 0 | 0 | 0 | 0 | 0 | 0
Co | 0 | 0 | 0 | 0 | 0 | 0 | 0 | 0 | 0 | 0 | 0 | 0 | 0 | 0 | 0 | 0 | 0 | 0
Ni | 0 | 0 | 0 | 0 | 0 | 0 | 0 | 0 | 0 | 0 | 0 | 0 | 0 | 0 | 0 | 0 | 0 | 0
Cd | 0 | 0 | 0 | 0 | 0 | 0 | 0 | 0 | 0 | 0 | 0 | 0 | 0 | 0 | 0 | 0 | 0 | 0
Zn | 0 | 0 | 0 | 0 | 0 | 0 | 0 | 0 | 0 | 0 | 0 | 0 | 0 | 0 | 0 | 0 | 0 | 0
H3O | 0 | 0 | 0 | 0 | 0 | 0 | 0 | 0 | 0 | 0 | 0 | 0 | 0 | 0 | 0 | 0 | 0 | 0
Al(III) | 0 | 0 | 0 | 0 | 0 | 0 | 0 | 0 | 0 | 0 | 0 | 0 | 0 | 0 | 0 | 0 | 0 | 0
Rb | 0 | 0 | 0 | 0 | 0 | 0 | 0 | 0 | 0 | 0 | 0 | 0 | 0 | 0 | 0 | 0 | 0 | 0
Mg | 0 | 0 | 0 | 0 | 0 | 0 | 0 | 0 | 0 | 0 | 0 | 0 | 0 | 0 | 0 | 0 | 0 | 0
NH4 | 0 | 0 | 0 | 0 | 0 | 0 | 0 | 0 | 0 | 0 | 0 | 0 | 0 | 0 | 0 | 0 | 0 | 0
| K | Na | Ca | Cs | Ba | Sr | Li | Mn | Cu | Co | Ni | Cd | Zn | H3O | Al(III) | Rb | Mg | NH4
K | 0 | 0 | 0 | 0 | 0 | 0 | 0 | 0 | 0 | 0 | 0 | 0 | 0 | 0 | 0 | 0 | 0 | 0 | 0
Na | 0 | 0 | 0 | 0 | 0 | 0 | 0 | 0 | 0 | 0 | 0 | 0 | 0 | 0 | 0 | 0 | 0 | 0 | 0
Ca | 0 | 0 | 0 | 0 | 0 | 0 | 0 | 0 | 0 | 0 | 0 | 0 | 0 | 0 | 0 | 0 | 0 | 0 | 0
Cs | 0 | 0 | 0 | 0 | 0 | 0 | 0 | 0 | 0 | 0 | 0 | 0 | 0 | 0 | 0 | 0 | 0 | 0 | 0
Ba | 0 | 0 | 0 | 0 | 0 | 0 | 0 | 0 | 0 | 0 | 0 | 0 | 0 | 0 | 0 | 0 | 0 | 0 | 0
Sr | 0 | 0 | 0 | 0 | 0 | 0 | 0 | 0 | 0 | 0 | 0 | 0 | 0 | 0 | 0 | 0 | 0 | 0 | 0
Li | 0 | 0 | 0 | 0 | 0 | 0 | 0 | 0 | 0 | 0 | 0 | 0 | 0 | 0 | 0 | 0 | 0 | 0 | 0
Mn | 0 | 0 | 0 | 0 | 0 | 0 | 0 | 0 | 0 | 0 | 0 | 0 | 0 | 0 | 0 | 0 | 0 | 0 | 0
Cu | 0 | 0 | 0 | 0 | 0 | 0 | 0 | 0 | 0 | 0 | 0 | 0 | 0 | 0 | 0 | 0 | 0 | 0 | 0
Co | 0 | 0 | 0 | 0 | 0 | 0 | 0 | 0 | 0 | 0 | 0 | 0 | 0 | 0 | 0 | 0 | 0 | 0 | 0
Ni | 0 | 0 | 0 | 0 | 0 | 0 | 0 | 0 | 0 | 0 | 0 | 0 | 0 | 0 | 0 | 0 | 0 | 0 | 0
Cd | 0 | 0 | 0 | 0 | 0 | 0 | 0 | 0 | 0 | 0 | 0 | 0 | 0 | 0 | 0 | 0 | 0 | 0 | 0
Zn | 0 | 0 | 0 | 0 | 0 | 0 | 0 | 0 | 0 | 0 | 0 | 0 | 0 | 0 | 0 | 0 | 0 | 0 | 0
H3O | 0 | 0 | 0 | 0 | 0 | 0 | 0 | 0 | 0 | 0 | 0 | 0 | 0 | 0 | 0 | 0 | 0 | 0 | 0
Al(III) | 0 | 0 | 0 | 0 | 0 | 0 | 0 | 0 | 0 | 0 | 0 | 0 | 0 | 0 | 0 | 0 | 0 | 0 | 0
Rb | 0 | 0 | 0 | 0 | 0 | 0 | 0 | 0 | 0 | 0 | 0 | 0 | 0 | 0 | 0 | 0 | 0 | 0 | 0
Mg | 0 | 0 | 0 | 0 | 0 | 0 | 0 | 0 | 0 | 0 | 0 | 0 | 0 | 0 | 0 | 0 | 0 | 0 | 0
NH4 | 0 | 0 | 0 | 0 | 0 | 0 | 0 | 0 | 0 | 0 | 0 | 0 | 0 | 0 | 0 | 0 | 0 | 0 | 0
0
[18 empty] | I mix | 0

## M3 mix
ΔHO=Mz+(clay)
Mg | -191.72 | -191.72 | -191.72 | -191.72 | -191.72 | -191.72 | -191.72 | -191.72 | -191.72 | -191.72
Fe(II) | -230.79 | -230.79 | -230.79 | -230.79 | -230.79 | -230.79 | -230.79 | -230.79 | -230.79 | -230.79
Al | -251.75 | -251.75 | -251.75 | -251.75 | -251.75 | -251.75 | -251.75 | -251.75 | -251.75 | -251.75
Fe(III) | -290.79 | -290.79 | -290.79 | -290.79 | -290.79 | -290.79 | -290.79 | -290.79 | -290.79 | -290.79
Li | -108.79 | -108.79 | -108.79 | -108.79 | -108.79 | -108.79 | -108.79 | -108.79 | -108.79 | -108.79
Mn | -218.94 | -218.94 | -218.94 | -218.94 | -218.94 | -218.94 | -218.94 | -218.94 | -218.94 | -218.94
Co | -208.92 | -208.92 | -208.92 | -208.92 | -208.92 | -208.92 | -208.92 | -208.92 | -208.92 | -208.92
Zn | -242.78 | -242.78 | -242.78 | -242.78 | -242.78 | -242.78 | -242.78 | -242.78 | -242.78 | -242.78
Cr | -243.61 | -243.61 | -243.61 | -243.61 | -243.61 | -243.61 | -243.61 | -243.61 | -243.61 | -243.61
Ti | -291.05 | -291.05 | -291.05 | -291.05 | -291.05 | -291.05 | -291.05 | -291.05 | -291.05 | -291.05
| Mg | Fe(II) | Al | Fe(III) | Li | Mn | Co | Zn | Cr | Ti
| -191.72 | -230.79 | -251.75 | -290.79 | -108.79 | -218.94 | -208.92 | -242.78 | -243.61 | -291.05
| -191.72 | -230.79 | -251.75 | -290.79 | -108.79 | -218.94 | -208.92 | -242.78 | -243.61 | -291.05
| -191.72 | -230.79 | -251.75 | -290.79 | -108.79 | -218.94 | -208.92 | -242.78 | -243.61 | -291.05
| -191.72 | -230.79 | -251.75 | -290.79 | -108.79 | -218.94 | -208.92 | -242.78 | -243.61 | -291.05
| -191.72 | -230.79 | -251.75 | -290.79 | -108.79 | -218.94 | -208.92 | -242.78 | -243.61 | -291.05
| -191.72 | -230.79 | -251.75 | -290.79 | -108.79 | -218.94 | -208.92 | -242.78 | -243.61 | -291.05
| -191.72 | -230.79 | -251.75 | -290.79 | -108.79 | -218.94 | -208.92 | -242.78 | -243.61 | -291.05
| -191.72 | -230.79 | -251.75 | -290.79 | -108.79 | -218.94 | -208.92 | -242.78 | -243.61 | -291.05
| -191.72 | -230.79 | -251.75 | -290.79 | -108.79 | -218.94 | -208.92 | -242.78 | -243.61 | -291.05
| -191.72 | -230.79 | -251.75 | -290.79 | -108.79 | -218.94 | -208.92 | -242.78 | -243.61 | -291.05
| Mg | Fe(II) | Al | Fe(III) | Li | Mn | Co | Zn | Cr | Ti
Mg | 0 | 39.07 | 60.03 | 99.07 | 82.93 | 27.22 | 17.2 | 51.06 | 51.89 | 99.33
Fe(II) | 39.07 | 0 | 20.96 | 60 | 122 | 11.85 | 21.87 | 11.99 | 12.82 | 60.26
Al | 60.03 | 20.96 | 0 | 39.04 | 142.96 | 32.81 | 42.83 | 8.97 | 8.14 | 39.3
Fe(III) | 99.07 | 60 | 39.04 | 0 | 182 | 71.85 | 81.87 | 48.01 | 47.18 | 0.26
Li | 82.93 | 122 | 142.96 | 182 | 0 | 110.15 | 100.13 | 133.99 | 134.82 | 182.26
Mn | 27.22 | 11.85 | 32.81 | 71.85 | 110.15 | 0 | 10.02 | 23.84 | 24.67 | 72.11
Co | 17.2 | 21.87 | 42.83 | 81.87 | 100.13 | 10.02 | 0 | 33.86 | 34.69 | 82.13
Zn | 51.06 | 11.99 | 8.97 | 48.01 | 133.99 | 23.84 | 33.86 | 0 | 0.83 | 48.27
Cr | 51.89 | 12.82 | 8.14 | 47.18 | 134.82 | 24.67 | 34.69 | 0.83 | 0 | 47.44
Ti | 99.33 | 60.26 | 39.3 | 0.26 | 182.26 | 72.11 | 82.13 | 48.27 | 47.44 | 0
n*x
Mg | 0 | 0 | 0 | 0 | 0 | 0 | 0 | 0 | 0 | 0
Fe(II) | 0 | 0 | 0 | 0 | 0 | 0 | 0 | 0 | 0 | 0
Al | 0 | 0 | 0 | 0 | 0 | 0 | 0 | 0 | 0 | 0
Fe(III) | 0 | 0 | 0 | 0 | 0 | 0 | 0 | 0 | 0 | 0
Li | 0 | 0 | 0 | 0 | 0 | 0 | 0 | 0 | 0 | 0
Mn | 0 | 0 | 0 | 0 | 0 | 0 | 0 | 0 | 0 | 0
Co | 0 | 0 | 0 | 0 | 0 | 0 | 0 | 0 | 0 | 0
Zn | 0 | 0 | 0 | 0 | 0 | 0 | 0 | 0 | 0 | 0
Cr | 0 | 0 | 0 | 0 | 0 | 0 | 0 | 0 | 0 | 0
Ti | 0 | 0 | 0 | 0 | 0 | 0 | 0 | 0 | 0 | 0
| Mg | Fe(II) | Al | Fe(III) | Li | Mn | Co | Zn | Cr | Ti
| 0 | 0 | 0 | 0 | 0 | 0 | 0 | 0 | 0 | 0
| 0 | 0 | 0 | 0 | 0 | 0 | 0 | 0 | 0 | 0
| 0 | 0 | 0 | 0 | 0 | 0 | 0 | 0 | 0 | 0
| 0 | 0 | 0 | 0 | 0 | 0 | 0 | 0 | 0 | 0
| 0 | 0 | 0 | 0 | 0 | 0 | 0 | 0 | 0 | 0
| 0 | 0 | 0 | 0 | 0 | 0 | 0 | 0 | 0 | 0
| 0 | 0 | 0 | 0 | 0 | 0 | 0 | 0 | 0 | 0
| 0 | 0 | 0 | 0 | 0 | 0 | 0 | 0 | 0 | 0
| 0 | 0 | 0 | 0 | 0 | 0 | 0 | 0 | 0 | 0
| 0 | 0 | 0 | 0 | 0 | 0 | 0 | 0 | 0 | 0
| Mg | Fe(II) | Al | Fe(III) | Li | Mn | Co | Zn | Cr | Ti
Mg | 0 | 0 | 0 | 0 | 0 | 0 | 0 | 0 | 0 | 0
Fe(II) | 0 | 0 | 0 | 0 | 0 | 0 | 0 | 0 | 0 | 0
Al | 0 | 0 | 0 | 0 | 0 | 0 | 0 | 0 | 0 | 0
Fe(III) | 0 | 0 | 0 | 0 | 0 | 0 | 0 | 0 | 0 | 0
Li | 0 | 0 | 0 | 0 | 0 | 0 | 0 | 0 | 0 | 0
Mn | 0 | 0 | 0 | 0 | 0 | 0 | 0 | 0 | 0 | 0
Co | 0 | 0 | 0 | 0 | 0 | 0 | 0 | 0 | 0 | 0
Zn | 0 | 0 | 0 | 0 | 0 | 0 | 0 | 0 | 0 | 0
Cr | 0 | 0 | 0 | 0 | 0 | 0 | 0 | 0 | 0 | 0
Ti | 0 | 0 | 0 | 0 | 0 | 0 | 0 | 0 | 0 | 0
| Mg | Fe(II) | Al | Fe(III) | Li | Mn | Co | Zn | Cr | Ti
Mg | 0 | 0 | 0 | 0 | 0 | 0 | 0 | 0 | 0 | 0 | 0
Fe(II) | 0 | 0 | 0 | 0 | 0 | 0 | 0 | 0 | 0 | 0 | 0
Al | 0 | 0 | 0 | 0 | 0 | 0 | 0 | 0 | 0 | 0 | 0
Fe(III) | 0 | 0 | 0 | 0 | 0 | 0 | 0 | 0 | 0 | 0 | 0
Li | 0 | 0 | 0 | 0 | 0 | 0 | 0 | 0 | 0 | 0 | 0
Mn | 0 | 0 | 0 | 0 | 0 | 0 | 0 | 0 | 0 | 0 | 0
Co | 0 | 0 | 0 | 0 | 0 | 0 | 0 | 0 | 0 | 0 | 0
Zn | 0 | 0 | 0 | 0 | 0 | 0 | 0 | 0 | 0 | 0 | 0
Cr | 0 | 0 | 0 | 0 | 0 | 0 | 0 | 0 | 0 | 0 | 0
Ti | 0 | 0 | 0 | 0 | 0 | 0 | 0 | 0 | 0 | 0 | 0
0
[10 empty] | M3 mix | 0

## M2 mix
ΔHO=Mz+(clay)
Mg | -191.72 | -191.72 | -191.72 | -191.72 | -191.72 | -191.72 | -191.72 | -191.72 | -191.72 | -191.72
Fe(II) | -230.79 | -230.79 | -230.79 | -230.79 | -230.79 | -230.79 | -230.79 | -230.79 | -230.79 | -230.79
Al | -251.75 | -251.75 | -251.75 | -251.75 | -251.75 | -251.75 | -251.75 | -251.75 | -251.75 | -251.75
Fe(III) | -290.79 | -290.79 | -290.79 | -290.79 | -290.79 | -290.79 | -290.79 | -290.79 | -290.79 | -290.79
Li | -108.79 | -108.79 | -108.79 | -108.79 | -108.79 | -108.79 | -108.79 | -108.79 | -108.79 | -108.79
Mn | -218.94 | -218.94 | -218.94 | -218.94 | -218.94 | -218.94 | -218.94 | -218.94 | -218.94 | -218.94
Co | -208.92 | -208.92 | -208.92 | -208.92 | -208.92 | -208.92 | -208.92 | -208.92 | -208.92 | -208.92
Zn | -242.78 | -242.78 | -242.78 | -242.78 | -242.78 | -242.78 | -242.78 | -242.78 | -242.78 | -242.78
Cr | -243.61 | -243.61 | -243.61 | -243.61 | -243.61 | -243.61 | -243.61 | -243.61 | -243.61 | -243.61
Ti | -291.05 | -291.05 | -291.05 | -291.05 | -291.05 | -291.05 | -291.05 | -291.05 | -291.05 | -291.05
| Mg | Fe(II) | Al | Fe(III) | Li | Mn | Co | Zn | Cr | Ti
| -191.72 | -230.79 | -251.75 | -290.79 | -108.79 | -218.94 | -208.92 | -242.78 | -243.61 | -291.05
| -191.72 | -230.79 | -251.75 | -290.79 | -108.79 | -218.94 | -208.92 | -242.78 | -243.61 | -291.05
| -191.72 | -230.79 | -251.75 | -290.79 | -108.79 | -218.94 | -208.92 | -242.78 | -243.61 | -291.05
| -191.72 | -230.79 | -251.75 | -290.79 | -108.79 | -218.94 | -208.92 | -242.78 | -243.61 | -291.05
| -191.72 | -230.79 | -251.75 | -290.79 | -108.79 | -218.94 | -208.92 | -242.78 | -243.61 | -291.05
| -191.72 | -230.79 | -251.75 | -290.79 | -108.79 | -218.94 | -208.92 | -242.78 | -243.61 | -291.05
| -191.72 | -230.79 | -251.75 | -290.79 | -108.79 | -218.94 | -208.92 | -242.78 | -243.61 | -291.05
| -191.72 | -230.79 | -251.75 | -290.79 | -108.79 | -218.94 | -208.92 | -242.78 | -243.61 | -291.05
| -191.72 | -230.79 | -251.75 | -290.79 | -108.79 | -218.94 | -208.92 | -242.78 | -243.61 | -291.05
| -191.72 | -230.79 | -251.75 | -290.79 | -108.79 | -218.94 | -208.92 | -242.78 | -243.61 | -291.05
| Mg | Fe(II) | Al | Fe(III) | Li | Mn | Co | Zn | Cr | Ti
Mg | 0 | 39.07 | 60.03 | 99.07 | 82.93 | 27.22 | 17.2 | 51.06 | 51.89 | 99.33
Fe(II) | 39.07 | 0 | 20.96 | 60 | 122 | 11.85 | 21.87 | 11.99 | 12.82 | 60.26
Al | 60.03 | 20.96 | 0 | 39.04 | 142.96 | 32.81 | 42.83 | 8.97 | 8.14 | 39.3
Fe(III) | 99.07 | 60 | 39.04 | 0 | 182 | 71.85 | 81.87 | 48.01 | 47.18 | 0.26
Li | 82.93 | 122 | 142.96 | 182 | 0 | 110.15 | 100.13 | 133.99 | 134.82 | 182.26
Mn | 27.22 | 11.85 | 32.81 | 71.85 | 110.15 | 0 | 10.02 | 23.84 | 24.67 | 72.11
Co | 17.2 | 21.87 | 42.83 | 81.87 | 100.13 | 10.02 | 0 | 33.86 | 34.69 | 82.13
Zn | 51.06 | 11.99 | 8.97 | 48.01 | 133.99 | 23.84 | 33.86 | 0 | 0.83 | 48.27
Cr | 51.89 | 12.82 | 8.14 | 47.18 | 134.82 | 24.67 | 34.69 | 0.83 | 0 | 47.44
Ti | 99.33 | 60.26 | 39.3 | 0.26 | 182.26 | 72.11 | 82.13 | 48.27 | 47.44 | 0
n*x
Mg | 0 | 0 | 0 | 0 | 0 | 0 | 0 | 0 | 0 | 0
Fe(II) | 1.56 | 1.56 | 1.56 | 1.56 | 1.56 | 1.56 | 1.56 | 1.56 | 1.56 | 1.56
Al | 0.33 | 0.33 | 0.33 | 0.33 | 0.33 | 0.33 | 0.33 | 0.33 | 0.33 | 0.33
Fe(III) | 0.33 | 0.33 | 0.33 | 0.33 | 0.33 | 0.33 | 0.33 | 0.33 | 0.33 | 0.33
Li | 0 | 0 | 0 | 0 | 0 | 0 | 0 | 0 | 0 | 0
Mn | 0 | 0 | 0 | 0 | 0 | 0 | 0 | 0 | 0 | 0
Co | 0 | 0 | 0 | 0 | 0 | 0 | 0 | 0 | 0 | 0
Zn | 0 | 0 | 0 | 0 | 0 | 0 | 0 | 0 | 0 | 0
Cr | 0 | 0 | 0 | 0 | 0 | 0 | 0 | 0 | 0 | 0
Ti | 0 | 0 | 0 | 0 | 0 | 0 | 0 | 0 | 0 | 0
| Mg | Fe(II) | Al | Fe(III) | Li | Mn | Co | Zn | Cr | Ti
| 0 | 1.56 | 0.33 | 0.33 | 0 | 0 | 0 | 0 | 0 | 0
| 0 | 1.56 | 0.33 | 0.33 | 0 | 0 | 0 | 0 | 0 | 0
| 0 | 1.56 | 0.33 | 0.33 | 0 | 0 | 0 | 0 | 0 | 0
| 0 | 1.56 | 0.33 | 0.33 | 0 | 0 | 0 | 0 | 0 | 0
| 0 | 1.56 | 0.33 | 0.33 | 0 | 0 | 0 | 0 | 0 | 0
| 0 | 1.56 | 0.33 | 0.33 | 0 | 0 | 0 | 0 | 0 | 0
| 0 | 1.56 | 0.33 | 0.33 | 0 | 0 | 0 | 0 | 0 | 0
| 0 | 1.56 | 0.33 | 0.33 | 0 | 0 | 0 | 0 | 0 | 0
| 0 | 1.56 | 0.33 | 0.33 | 0 | 0 | 0 | 0 | 0 | 0
| 0 | 1.56 | 0.33 | 0.33 | 0 | 0 | 0 | 0 | 0 | 0
| Mg | Fe(II) | Al | Fe(III) | Li | Mn | Co | Zn | Cr | Ti
Mg | 0 | 0 | 0 | 0 | 0 | 0 | 0 | 0 | 0 | 0
Fe(II) | 0 | 2.4336 | 0.5148 | 0.5148 | 0 | 0 | 0 | 0 | 0 | 0
Al | 0 | 0.5148 | 0.1089 | 0.1089 | 0 | 0 | 0 | 0 | 0 | 0
Fe(III) | 0 | 0.5148 | 0.1089 | 0.1089 | 0 | 0 | 0 | 0 | 0 | 0
Li | 0 | 0 | 0 | 0 | 0 | 0 | 0 | 0 | 0 | 0
Mn | 0 | 0 | 0 | 0 | 0 | 0 | 0 | 0 | 0 | 0
Co | 0 | 0 | 0 | 0 | 0 | 0 | 0 | 0 | 0 | 0
Zn | 0 | 0 | 0 | 0 | 0 | 0 | 0 | 0 | 0 | 0
Cr | 0 | 0 | 0 | 0 | 0 | 0 | 0 | 0 | 0 | 0
Ti | 0 | 0 | 0 | 0 | 0 | 0 | 0 | 0 | 0 | 0
| Mg | Fe(II) | Al | Fe(III) | Li | Mn | Co | Zn | Cr | Ti
Mg | 0 | 0 | 0 | 0 | 0 | 0 | 0 | 0 | 0 | 0 | 0
Fe(II) | 0 | 0 | 10.790208 | 30.888 | 0 | 0 | 0 | 0 | 0 | 0 | 41.678208
Al | 0 | 10.790208 | 0 | 4.251456 | 0 | 0 | 0 | 0 | 0 | 0 | 15.041664
Fe(III) | 0 | 30.888 | 4.251456 | 0 | 0 | 0 | 0 | 0 | 0 | 0 | 35.139456
Li | 0 | 0 | 0 | 0 | 0 | 0 | 0 | 0 | 0 | 0 | 0
Mn | 0 | 0 | 0 | 0 | 0 | 0 | 0 | 0 | 0 | 0 | 0
Co | 0 | 0 | 0 | 0 | 0 | 0 | 0 | 0 | 0 | 0 | 0
Zn | 0 | 0 | 0 | 0 | 0 | 0 | 0 | 0 | 0 | 0 | 0
Cr | 0 | 0 | 0 | 0 | 0 | 0 | 0 | 0 | 0 | 0 | 0
Ti | 0 | 0 | 0 | 0 | 0 | 0 | 0 | 0 | 0 | 0 | 0
45.929664
[10 empty] | M2 mix | -5.395925

## table 3
Oxides | ΔHof
Na2O | -414.8
K2O | -363.17
CaO | -634.92
MgO | -601.6
FeO | -272.04
Fe2O3 | -826.23
Al2O3 | -1675.7
SiO2 | -910.7
H2O Ice | -285.83
Ions | ΔHof | ΔHO=Mz+aq
Na | -240.34 | 65.8
K | -252.14 | 141
Ca | -543 | -92.1
Mg | -467 | -134.6
FeII | -90 | -181.58
FeIII | -49 | -242.43
Al | -538.4 | -199.63
Si |  | -205
H | 0 | -292.75

## table 4
Interlayer
Cations | ΔHO=Mz+aq | ΔHO=Mz+i
K | 141.11 | 453
Na | 65.88 | 260
Ca | -91.92 | -71.22
Octohedral
| ΔHO=Mz+aq | ΔHO=Mz+o
Mg | -134.6 | -191.72
FeII | -18.04 | -230.79
Al | -199.63 | -251.75
FeIII | -242.74 | -290.79
Tetrahedral
| ΔHO=Mz+aq | ΔHO=Mz+t
Si | -205 | -285.33
Al | -199.63 | -260.45
FeIII | -242.74 | -310
Brucite
| ΔHO=Mz+aq | ΔHO=Mz+b
Mg | -134.6 | -88.98
FeII | -182.04 | -216.99
Al | -199.63 | -229.05
FeIII | -242.74 | -288.99
Ion H+ | ΔHO=Mz+o
H_i | -249.58
ΔHO=Mz+b
H_d | -311.98
ΔHO=Mz+e
H_e | -287.2
K_mixing
site_i | -0.857
site_M2 | -0.579
site_M3 | -0.108