## table 3
Oxides | ΔHof
Na2O | -414.8
K2O | -363.17
CaO | -634.92
MgO | -601.6
FeO | -272.04
Fe2O3 | -826.23
Al2O3 | -1675.7
SiO2 | -910.7
H2O Ice | -292.75
Ions | ΔHof | ΔHO=Mz+aq
Na | -240.34 | 65.8
K | -252.14 | 141
Ca | -543 | -92.1
Mg | -467 | -134.6
FeII | -90 | -181.58
FeIII | -49 | -242.43
Al | -538.4 | -199.63
Si |  | -205
H | 0 | -292.75

## table 4
Interlayer
Cations | ΔHO=Mz+aq | ΔHO=Mz+i
K | 141.11 | 453
Na | 65.88 | 260
Ca | -91.92 | -71.22
Octohedral
| ΔHO=Mz+aq | ΔHO=Mz+o
Mg | -134.6 | -191.72
FeII | -18.04 | -230.79
Al | -199.63 | -251.75
FeIII | -242.74 | -290.79
Tetrahedral
| ΔHO=Mz+aq | ΔHO=Mz+t
Si | -205 | -285.33
Al | -199.63 | -260.45
FeIII | -242.74 | -310
Brucite
| ΔHO=Mz+aq | ΔHO=Mz+b
Mg | -134.6 | -88.98
FeII | -182.04 | -216.99
Al | -199.63 | -229.05
FeIII | -242.74 | -288.99
Ion H+ | ΔHO=Mz+o
H_i | -249.58
ΔHO=Mz+b
H_d | -311.98
ΔHO=Mz+e
H_e | -287.2
K_mixing
site_i | -0.857
site_M2 | -0.579
site_M3 | -0.108